## Sheet1
T(K) | a | da/dT
296.666272 | 0
296.7859 | 0.0006103282 | 0.005103307
297.0398 | 0.001215009 | 0.002381378
297.450506 | 0.001843023 | 0.00152906
298.0293 | 0.002479452 | 0.001099516
298.7869 | 0.003131969 | 0.0008612962
299.7118 | 0.003797028 | 0.0007191205
300.7844 | 0.004497282 | 0.0006528432
301.9848 | 0.005229984 | 0.0006103555
303.2942 | 0.005986424 | 0.0005777198
304.6758 | 0.006786442 | 0.0005790419
306.117518 | 0.007618088 | 0.0005768459
307.592 | 0.008513953 | 0.0006075954
309.0823 | 0.0094335 | 0.0006169999
310.5658 | 0.01039237 | 0.0006463773
312.033154 | 0.01140317 | 0.0006888394
313.4691 | 0.01242317 | 0.0007103205
314.8728 | 0.01346463 | 0.0007419326
316.2404 | 0.014542 | 0.0007877808
317.5727 | 0.01564954 | 0.0008313131
318.8648 | 0.0167663 | 0.0008643368
320.1191 | 0.01786868 | 0.0008788236
321.3447 | 0.01898606 | 0.0009117553
322.5446 | 0.0201169 | 0.0009424265
323.721766 | 0.0212328 | 0.0009479519
324.8868 | 0.0223459 | 0.0009554044
326.0375 | 0.02345133 | 0.0009606642
327.1852 | 0.02455263 | 0.0009595631
328.332198 | 0.02563584 | 0.0009444117
329.4847 | 0.02669297 | 0.0009172375
330.6408 | 0.02774736 | 0.0009120532
331.80939 | 0.02879012 | 0.000892298
332.9873 | 0.02980837 | 0.0008644439
334.1802 | 0.03082193 | 0.000849681
335.387104 | 0.03181202 | 0.0008203512
336.6083 | 0.03277647 | 0.0007897269
337.838752 | 0.03374818 | 0.0007897455
339.08381 | 0.03468419 | 0.0007517775
340.3368 | 0.03560729 | 0.0007366953
341.598118 | 0.03652027 | 0.0007238556
342.8688 | 0.03738095 | 0.0006773175
344.143488 | 0.03824584 | 0.0006785333
345.42402 | 0.03907897 | 0.0006506072
346.7047 | 0.03990666 | 0.0006463124
347.983016 | 0.04070079 | 0.0006212136
349.265028 | 0.04147378 | 0.0006029482
350.5444 | 0.04222021 | 0.0005834201
351.8209 | 0.04295084 | 0.0005723625
353.095206 | 0.04365897 | 0.0005557226
354.3708 | 0.04434465 | 0.0005375299
355.636174 | 0.0449867 | 0.000507408
356.894968 | 0.04562938 | 0.0005105508
358.1517 | 0.04624356 | 0.0004887018
359.4064 | 0.04685077 | 0.000483974
360.6554 | 0.04742941 | 0.0004632585
361.905964 | 0.04798456 | 0.0004439239
363.1544 | 0.04852943 | 0.00043643
364.399304 | 0.04904582 | 0.0004148137
365.642658 | 0.04954331 | 0.000400125
366.888196 | 0.05002683 | 0.0003882031
368.1345 | 0.05047501 | 0.0003596142
369.378 | 0.05092866 | 0.0003648087
370.6242 | 0.05135679 | 0.0003435332
371.8748 | 0.05177497 | 0.000334407
373.122642 | 0.05215469 | 0.0003042937
374.37244 | 0.05254168 | 0.0003096388
375.6278 | 0.05292763 | 0.0003074371
376.8845 | 0.05329048 | 0.0002887346
378.1386 | 0.05363775 | 0.0002769171
379.3957 | 0.05397421 | 0.0002676434
380.6531 | 0.05430628 | 0.0002640825
381.9118 | 0.05462329 | 0.0002518718
383.1689 | 0.05492579 | 0.0002406237
384.4299 | 0.05522442 | 0.0002368236
385.6881 | 0.05550728 | 0.0002248117
386.9475 | 0.05578298 | 0.0002189027
388.20522 | 0.05604823 | 0.0002109112
389.4589 | 0.05631078 | 0.0002094136
390.71666 | 0.05654767 | 0.0001883474
391.9729 | 0.05679509 | 0.000196954
393.22944 | 0.0570208 | 0.000179632
394.4836 | 0.05726683 | 0.0001961651
395.7377 | 0.05747019 | 0.0001621595
396.99172 | 0.05768735 | 0.0001731703
398.2429 | 0.05789294 | 0.0001643136
399.49376 | 0.05809636 | 0.0001626233
400.74226 | 0.05827386 | 0.0001421694
401.9931 | 0.05844268 | 0.0001349682
403.2446 | 0.05863102 | 0.0001504921
404.4986 | 0.0587917 | 0.0001281281
405.7473 | 0.05895923 | 0.0001341675
407.0034 | 0.05911588 | 0.0001247137
408.2518 | 0.05926251 | 0.0001174573
409.5056 | 0.05940154 | 0.0001108882
410.75432 | 0.05953598 | 0.0001076566
412.00454 | 0.05966656 | 0.0001044473
413.2581 | 0.05979066 | 9.900076e-05
414.5103 | 0.05989857 | 8.617123e-05
415.7621 | 0.06002886 | 0.0001040845
417.0128 | 0.06013372 | 8.384432e-05
418.2651 | 0.06023834 | 8.354227e-05
419.519 | 0.06033925 | 8.047343e-05
420.7732 | 0.06044153 | 8.154932e-05
422.0243 | 0.06052495 | 6.668101e-05
423.2787 | 0.06061776 | 7.398038e-05
424.5303 | 0.06069942 | 6.524696e-05
425.7844 | 0.06077348 | 5.905294e-05
427.0356 | 0.06085243 | 6.309999e-05
428.2812 | 0.06093411 | 6.557918e-05
429.53126 | 0.06099363 | 4.761639e-05
430.78482 | 0.06105978 | 5.276549e-05
432.03646 | 0.06111286 | 4.240655e-05
433.2887 | 0.06118433 | 5.707599e-05
434.5415 | 0.06123494 | 4.039391e-05
435.79454 | 0.06128117 | 3.690051e-05
437.045 | 0.06132938 | 3.855239e-05
438.295 | 0.06137158 | 3.375963e-05
439.54614 | 0.0614143 | 3.413962e-05
440.7988 | 0.06145582 | 3.314645e-05
442.0484 | 0.0614968 | 3.279901e-05
443.3005 | 0.06152546 | 2.289039e-05
444.55396 | 0.06156216 | 2.927494e-05
445.8045 | 0.06160128 | 3.12861e-05
447.0543 | 0.06162399 | 1.816894e-05
448.31016 | 0.06164188 | 1.424831e-05
449.5648 | 0.06165877 | 1.345943e-05
450.81836 | 0.06167436 | 1.244031e-05
452.07692 | 0.06168794 | 1.078247e-05
453.3266 | 0.0617 | 9.650219e-06
454.57678 | 0.06171388 | 1.110902e-05
455.8274 | 0.06171833 | 3.552937e-06
457.0796 | 0.06170979 | -6.816537e-06
458.3343 | 0.06170939 | -3.227403e-07
459.588 | 0.06168599 | -1.866205e-05
460.8424 | 0.06165614 | -2.379138e-05
462.09576 | 0.06164239 | -1.097605e-05
463.3507 | 0.06163682 | -4.438964e-06
464.60416 | 0.06166198 | 2.007164e-05
465.85862 | 0.06168207 | 1.60172e-05
467.11058 | 0.06165555 | -2.118037e-05
468.3646 | 0.06166682 | 8.98893e-06
469.6182 | 0.06165301 | -1.101696e-05
470.8737 | 0.06162351 | -2.349995e-05
472.128 | 0.06158852 | -2.789407e-05
473.3828 | 0.06155491 | -2.678545e-05
474.64142 | 0.06151854 | -2.890184e-05
475.9005 | 0.06147803 | -3.216908e-05
477.1592 | 0.06144638 | -2.514391e-05
478.41694 | 0.06139426 | -4.144497e-05
479.6738 | 0.06135452 | -3.161689e-05
480.9301 | 0.0613099 | -3.55155e-05
482.1871 | 0.06125608 | -4.281525e-05
483.44682 | 0.06122017 | -2.850486e-05
484.7036 | 0.06115597 | -5.109036e-05
485.9628 | 0.06110674 | -3.909081e-05
487.2235 | 0.06104691 | -4.745834e-05
488.4844 | 0.06098621 | -4.813751e-05
489.743 | 0.06092434 | -4.916251e-05
491.0073 | 0.06086177 | -4.948515e-05
492.26796 | 0.06079315 | -5.443138e-05
493.5273 | 0.06073365 | -4.724788e-05
494.7859 | 0.06064989 | -6.655286e-05
496.04732 | 0.06059706 | -4.18791e-05
497.3096 | 0.0605236 | -5.819992e-05
498.5696 | 0.06046632 | -4.546118e-05
499.8283 | 0.0604158 | -4.013459e-05
501.08902 | 0.06033418 | -6.47399e-05
502.3498 | 0.06026563 | -5.437412e-05
503.6182 | 0.06018532 | -6.331288e-05
504.8822 | 0.06012151 | -5.048443e-05
506.14452 | 0.06004276 | -6.238674e-05
507.4129 | 0.05996705 | -5.969222e-05
508.6744 | 0.05988584 | -6.436647e-05
509.9407 | 0.05982091 | -5.127802e-05
511.20548 | 0.0597396 | -6.428846e-05
512.46808 | 0.05966995 | -5.516136e-05
513.7338 | 0.05959661 | -5.794725e-05
514.9986 | 0.05951978 | -6.074187e-05
516.2687 | 0.05944675 | -5.749965e-05
517.5381 | 0.05939432 | -4.13022e-05
518.8036 | 0.0593148 | -6.283996e-05
520.0721 | 0.05926558 | -3.880606e-05
521.3394 | 0.05919562 | -5.5198e-05
522.6062 | 0.05913106 | -5.097053e-05
523.8733 | 0.05907657 | -4.300059e-05
525.14464 | 0.05903208 | -3.499297e-05
526.4179 | 0.05897581 | -4.419511e-05
527.6876 | 0.05894123 | -2.722821e-05
528.95892 | 0.05890143 | -3.130909e-05
530.2336 | 0.0588561 | -3.556276e-05
531.506 | 0.05884516 | -8.600825e-06
532.7787 | 0.0588061 | -3.068815e-05
534.0534 | 0.05879384 | -9.615845e-06
535.3284 | 0.05877384 | -1.569025e-05
536.6039 | 0.05877333 | -3.947032e-07
537.8796 | 0.05876441 | -6.991284e-06
539.1559 | 0.0587847 | 1.589754e-05
540.43108 | 0.05882331 | 3.027867e-05
541.7089 | 0.05885006 | 2.093159e-05
542.9862 | 0.05887876 | 2.246462e-05
544.2659 | 0.05894982 | 5.553804e-05
545.5441 | 0.05902007 | 5.495704e-05
546.82224 | 0.05909342 | 5.738626e-05
548.1015 | 0.05918878 | 7.45488e-05
549.38184 | 0.05928146 | 7.237938e-05
550.6585 | 0.05941318 | 0.0001031736
551.9388 | 0.0595525 | 0.0001088283
553.22 | 0.0597067 | 0.0001203476
554.5024 | 0.05987652 | 0.00013243
555.7799 | 0.06007906 | 0.0001585384
557.0603 | 0.06028087 | 0.0001576177
558.345 | 0.06051958 | 0.000185809
559.62916 | 0.06078183 | 0.0002042163
560.91232 | 0.06105782 | 0.0002150887
562.1966 | 0.06135473 | 0.000231194
563.4787 | 0.0616813 | 0.0002547075
564.7643 | 0.06202843 | 0.0002700169
566.0501 | 0.06240491 | 0.000292789
567.3336 | 0.06282326 | 0.0003259573
568.6161 | 0.06324487 | 0.0003287306
569.8992 | 0.06370989 | 0.0003624327
571.18472 | 0.06420403 | 0.0003843791
572.47054 | 0.0647423 | 0.000418623
573.7539 | 0.06529899 | 0.0004337615
575.0369 | 0.06588469 | 0.0004565198
576.3213 | 0.06652404 | 0.0004977847
577.6057 | 0.06718555 | 0.0005150524
578.8904 | 0.06789649 | 0.0005533546
580.1729 | 0.06863816 | 0.0005783323
581.4543 | 0.06943136 | 0.0006189784
582.73876 | 0.0702703 | 0.0006531588
584.0241 | 0.0711436 | 0.0006794051
585.3091 | 0.07205381 | 0.0007083545
586.593 | 0.07303688 | 0.0007656993
587.879 | 0.07405515 | 0.0007918087
589.1618 | 0.07512633 | 0.0008350585
590.4471 | 0.07624179 | 0.0008678313
591.7309 | 0.07742999 | 0.0009255601
593.0141 | 0.07865524 | 0.0009548318
594.30024 | 0.07994139 | 0.0009999932
595.5839 | 0.08127472 | 0.001038719
596.8693 | 0.08270376 | 0.001111735
598.1521 | 0.08415658 | 0.001132556
599.4346 | 0.08567202 | 0.001181611
600.71762 | 0.08725707 | 0.001235387
602.00234 | 0.08892699 | 0.001299835
603.2864 | 0.09065791 | 0.001348023
604.5727 | 0.09245798 | 0.001399408
605.8595 | 0.09432722 | 0.001452599
607.1481 | 0.09628189 | 0.001516857
608.4321 | 0.09830482 | 0.001575515
609.7154 | 0.1004282 | 0.001654678
611.0009 | 0.1026165 | 0.00170227
612.2846 | 0.1049135 | 0.001789371
613.5717 | 0.1072798 | 0.001838446
614.8648 | 0.1097361 | 0.001899551
616.1513 | 0.1123046 | 0.001996555
617.4435 | 0.1149562 | 0.002051981
618.7388 | 0.1177152 | 0.002129975
620.0332 | 0.1205852 | 0.002217226
621.3319 | 0.123567 | 0.002296003
622.6276 | 0.1266329 | 0.002366254
623.9302 | 0.1298529 | 0.002472065
625.2351 | 0.1331806 | 0.00255005
626.5438 | 0.1366307 | 0.002636282
627.852 | 0.1402052 | 0.00273236
629.1659 | 0.1439043 | 0.002815412
630.48008 | 0.1477537 | 0.002929074
631.7991 | 0.1517383 | 0.003020876
633.11928 | 0.1558962 | 0.003149545
634.44458 | 0.1602226 | 0.003264463
635.7771 | 0.1647017 | 0.003361253
637.1086 | 0.1693207 | 0.003469139
638.44422 | 0.1741585 | 0.00362213
639.7885 | 0.1791897 | 0.003742664
641.1304 | 0.1844296 | 0.003904839
642.48054 | 0.1898671 | 0.00402735
643.83784 | 0.1955215 | 0.004165924
645.2041 | 0.2014043 | 0.004305693
646.5758 | 0.2075466 | 0.004477805
647.95862 | 0.2139883 | 0.004658552
649.3501 | 0.2207165 | 0.004835151
650.75894 | 0.2277291 | 0.00497767
652.17418 | 0.2351227 | 0.005224286
653.60468 | 0.2429233 | 0.005453042
655.0518 | 0.2511419 | 0.0056794
656.52074 | 0.2598208 | 0.005908181
658.0069 | 0.2690396 | 0.006203153
659.5218 | 0.2788864 | 0.006499884
661.0752 | 0.2895207 | 0.006845977
662.6756 | 0.3010203 | 0.007185451
664.3312 | 0.3135321 | 0.007557034
666.0502 | 0.327202 | 0.00795247
667.8564 | 0.3423981 | 0.008413014
669.7743 | 0.3595747 | 0.008956256
671.9766 | 0.3809699 | 0.009714844
675.1198 | 0.4256669 | 0.01422018
678.3354 | 0.4645391 | 0.01208851
680.8417 | 0.4909566 | 0.01054059
682.4803 | 0.5105607 | 0.01196379
683.4944 | 0.5262354 | 0.01545644
684.1356 | 0.5396777 | 0.02096533
684.59278 | 0.5518436 | 0.02661079
684.976 | 0.5631237 | 0.02943252
685.3498 | 0.5736857 | 0.0282607
685.7543 | 0.5837104 | 0.02478264
686.20846 | 0.5933177 | 0.02115266
686.7236 | 0.602571 | 0.01796182
687.3075 | 0.6115178 | 0.01532409
687.9606 | 0.6202333 | 0.01334374
688.68394 | 0.6287598 | 0.01178792
689.4734 | 0.6371017 | 0.01056676
690.3195 | 0.6453033 | 0.009692721
691.2206 | 0.6533875 | 0.008971761
692.1675 | 0.6613628 | 0.008422723
693.15698 | 0.6691975 | 0.007917986
694.18246 | 0.6769539 | 0.007563717
695.23836 | 0.6846035 | 0.007244611
696.3191 | 0.6921739 | 0.007004632
697.41758 | 0.6996656 | 0.006820293
698.5295 | 0.7071336 | 0.006716566
699.654 | 0.7145231 | 0.00657092
700.78438 | 0.7218282 | 0.006462664
701.9178 | 0.7290239 | 0.006348727
703.05954 | 0.7361629 | 0.006252651
704.2033 | 0.7432149 | 0.006165445
705.3447 | 0.7501742 | 0.006097381
706.49342 | 0.7570747 | 0.006007098
707.6409 | 0.7638518 | 0.005905888
708.7876 | 0.7705838 | 0.005870857
709.9419 | 0.7772432 | 0.005769078
711.0945 | 0.7838721 | 0.005751524
712.2466 | 0.7904037 | 0.005669162
713.4001 | 0.7968962 | 0.005628754
714.5547 | 0.8032965 | 0.005543007
715.71498 | 0.8096249 | 0.005454355
716.8774 | 0.8158602 | 0.005364147
718.0471 | 0.8220812 | 0.005318577
719.21562 | 0.8282389 | 0.005269471
720.3809 | 0.8343087 | 0.005208919
721.54872 | 0.8402412 | 0.005079906
722.7108 | 0.8460655 | 0.005011952
723.8705 | 0.8517937 | 0.004939649
725.0281 | 0.8573819 | 0.004827177
726.182 | 0.8628512 | 0.004739816
727.33386 | 0.8681966 | 0.004640693
728.4851 | 0.8734297 | 0.004545542
729.6406 | 0.8785542 | 0.004435119
730.7982 | 0.883572 | 0.004334478
731.9506 | 0.888453 | 0.004235661
733.10202 | 0.893182 | 0.004106994
734.24578 | 0.8977449 | 0.003989387
735.381 | 0.9021137 | 0.003848405
736.5081 | 0.9062786 | 0.003695054
737.6238 | 0.9102477 | 0.003557631
738.7429 | 0.9140449 | 0.003393176
739.85448 | 0.9176594 | 0.003251614
740.9632 | 0.921087 | 0.003091538
742.0757 | 0.9243443 | 0.002927904
743.1944 | 0.9274708 | 0.002794643
744.31592 | 0.9304772 | 0.002680766
745.44754 | 0.9333579 | 0.002545602
746.5877 | 0.936123 | 0.002425184
747.7285 | 0.9387731 | 0.002323104
748.87234 | 0.9412717 | 0.00218434
750.023 | 0.9436753 | 0.002088867
751.175 | 0.9459737 | 0.00199515
752.3265 | 0.9481364 | 0.001878076
753.4807 | 0.9501944 | 0.001783169
754.63768 | 0.9521414 | 0.001682773
755.8008 | 0.9539872 | 0.001586941
756.965 | 0.9557346 | 0.001500888
758.1311 | 0.9573962 | 0.001425005
759.2965 | 0.9589736 | 0.001353571
760.4671 | 0.9604501 | 0.001261276
761.63906 | 0.9618452 | 0.001190389
762.8158 | 0.9631656 | 0.001122107
763.9967 | 0.9644104 | 0.001054063
765.17954 | 0.9655923 | 0.0009992604
766.3717 | 0.9667219 | 0.0009475639
767.5622 | 0.9677868 | 0.0008944033
768.7545 | 0.9687986 | 0.0008485784
769.9489 | 0.969751 | 0.000797388
771.14776 | 0.9706464 | 0.0007469285
772.3483 | 0.9715104 | 0.0007196728
773.55322 | 0.9723412 | 0.0006895091
774.7585 | 0.973105 | 0.0006336634
775.9694 | 0.9738438 | 0.00061021
777.18 | 0.974532 | 0.0005684601
778.3936 | 0.9751886 | 0.000541025
779.60956 | 0.9758179 | 0.0005175067
780.82864 | 0.9764056 | 0.0004821267
782.05038 | 0.9769623 | 0.0004556285
783.27224 | 0.9775031 | 0.0004425875
784.4957 | 0.9780255 | 0.0004270185
785.7209 | 0.9785103 | 0.000395658
786.94436 | 0.9789793 | 0.0003833968
788.1694 | 0.9794308 | 0.0003685645
789.397 | 0.979843 | 0.0003357664
790.6231 | 0.9802317 | 0.0003169891
791.8504 | 0.9805896 | 0.000291572
793.0778 | 0.9809458 | 0.0002902228
794.3101 | 0.9812801 | 0.0002713482
795.54092 | 0.9816045 | 0.0002635657
796.77394 | 0.9819193 | 0.0002553083
798.0072 | 0.9822166 | 0.0002410008
799.2418 | 0.9825224 | 0.0002476742
800.4761 | 0.9827935 | 0.0002197184
801.71184 | 0.9830538 | 0.0002105906
802.9476 | 0.9833137 | 0.0002103706
804.1862 | 0.9835648 | 0.000202719
805.4223 | 0.9838085 | 0.000197139
806.6589 | 0.9840237 | 0.0001739982
807.89482 | 0.9842419 | 0.0001765612
809.1327 | 0.9844578 | 0.0001743831
810.3708 | 0.9846647 | 0.0001671174
811.6116 | 0.9848622 | 0.0001591658
812.8509 | 0.9850474 | 0.0001494761
814.0914 | 0.985227 | 0.0001447928
815.3311 | 0.9854068 | 0.0001449917
816.5707 | 0.9855841 | 0.0001430377
817.81064 | 0.9857517 | 0.000135211
819.04902 | 0.9859178 | 0.0001340875
820.29012 | 0.9860858 | 0.0001353367
821.5312 | 0.9862368 | 0.0001217007
822.7751 | 0.9864004 | 0.0001315583
824.0152 | 0.9865544 | 0.000124135
825.2565 | 0.9867048 | 0.0001211596
826.49768 | 0.9868426 | 0.0001110604
827.7404 | 0.9870068 | 0.0001320788
828.98226 | 0.9871295 | 9.883139e-05
830.2247 | 0.9872827 | 0.0001232704
831.4673 | 0.987407 | 0.0001001046
832.70976 | 0.98755 | 0.0001150624
833.9553 | 0.9876761 | 0.0001012033
835.19944 | 0.9878226 | 0.0001178255
836.4371 | 0.9879522 | 0.0001047137
837.6825 | 0.9880896 | 0.0001103191
838.9258 | 0.9882175 | 0.0001028595
840.1695 | 0.9883574 | 0.0001124668
841.41438 | 0.9884883 | 0.0001051756
842.6603 | 0.9886391 | 0.0001210239
843.90444 | 0.9887785 | 0.0001120552
845.1469 | 0.9889358 | 0.0001265877
846.3884 | 0.9891018 | 0.0001337161
847.6311 | 0.9892739 | 0.0001385083
848.87566 | 0.9894499 | 0.0001413743
850.11716 | 0.9896338 | 0.000148119
851.3615 | 0.9898311 | 0.0001586046
852.6064 | 0.9900283 | 0.0001584159
853.851 | 0.9902465 | 0.0001753201
855.0956 | 0.9904612 | 0.0001724267
856.3398 | 0.9906827 | 0.0001780614
857.5861 | 0.9909171 | 0.0001880411
858.8297 | 0.9911671 | 0.0002010516
860.075 | 0.9914261 | 0.0002079866
861.3193 | 0.9916775 | 0.0002020409
862.56422 | 0.991949 | 0.0002181207
863.80966 | 0.9922231 | 0.0002200653
865.0559 | 0.992514 | 0.000233455
866.304 | 0.9928001 | 0.0002291724
867.5506 | 0.9930832 | 0.0002271373
868.7966 | 0.993377 | 0.0002358125
870.04034 | 0.9936599 | 0.0002274406
871.2864 | 0.9939659 | 0.0002455553
872.53238 | 0.9942482 | 0.0002265689
873.77912 | 0.9945399 | 0.0002339771
875.0229 | 0.994808 | 0.0002155242
876.2669 | 0.9950884 | 0.0002254576
877.5151 | 0.9953338 | 0.0001965803
878.76134 | 0.9955565 | 0.0001786821
880.00942 | 0.9957557 | 0.000159579
881.25598 | 0.9959358 | 0.0001445328
882.5048 | 0.9960657 | 0.0001040123
883.7558 | 0.9961783 | 8.996297e-05
885.00584 | 0.9962558 | 6.19857e-05
886.2523 | 0.9962988 | 3.455827e-05
887.5025 | 0.9963485 | 3.972424e-05
888.7501 | 0.9963797 | 2.503549e-05
889.9942 | 0.9964114 | 2.544723e-05
891.24 | 0.9964424 | 2.486097e-05
892.4871 | 0.9964718 | 2.35795e-05
893.7306 | 0.9964865 | 1.188964e-05
894.97578 | 0.9965121 | 2.055819e-05
896.2211 | 0.9965229 | 8.673934e-06
897.465 | 0.9965427 | 1.588949e-05
898.7099 | 0.9965711 | 2.282059e-05
899.95528 | 0.9965727 | 1.230253e-06
901.19984 | 0.9966037 | 2.496434e-05
902.4469 | 0.9966133 | 7.670275e-06
903.6935 | 0.9966333 | 1.602937e-05
904.9397 | 0.996657 | 1.903064e-05
906.186 | 0.9966654 | 6.770286e-06
907.4306 | 0.9966804 | 1.205473e-05
908.673 | 0.9966954 | 1.203351e-05
909.9214 | 0.9967211 | 2.061715e-05
911.1695 | 0.9967291 | 6.383544e-06
912.4159 | 0.9967471 | 1.44525e-05
913.6585 | 0.9967512 | 3.293974e-06
914.9028 | 0.9967726 | 1.721247e-05
916.1464 | 0.9967792 | 5.324089e-06
917.3924 | 0.9968119 | 2.623442e-05
918.6358 | 0.9968156 | 2.98365e-06
919.88062 | 0.9968351 | 1.564054e-05
921.1251 | 0.9968586 | 1.887227e-05
922.37054 | 0.9968703 | 9.375633e-06
923.6154 | 0.9968902 | 1.602703e-05
924.8595 | 0.9968737 | -1.329132e-05
926.10328 | 0.9968848 | 8.957157e-06
927.3509 | 0.9969106 | 2.06488e-05
928.5961 | 0.9969178 | 5.800634e-06
929.84084 | 0.9969359 | 1.454211e-05
931.08692 | 0.9969611 | 2.020005e-05
932.3306 | 0.9969751 | 1.12637e-05
933.5777 | 0.9969971 | 1.76563e-05
934.82654 | 0.9970176 | 1.640431e-05
936.0706 | 0.9970357 | 1.455917e-05
937.3147 | 0.9970457 | 8.030917e-06
938.5599 | 0.9970825 | 2.953145e-05
939.8061 | 0.9971055 | 1.8468e-05
941.0515 | 0.9971175 | 9.665963e-06
942.29864 | 0.997133 | 1.241713e-05
943.5458 | 0.9971654 | 2.595667e-05
944.79312 | 0.9972062 | 3.274402e-05
946.037 | 0.9972275 | 1.709474e-05
947.2803 | 0.9972623 | 2.797376e-05
948.5263 | 0.9972857 | 1.883975e-05
949.7738 | 0.9973072 | 1.719464e-05
951.0183 | 0.9973363 | 2.335554e-05
952.26526 | 0.9973609 | 1.979139e-05
953.513 | 0.9973913 | 2.433061e-05
954.7616 | 0.9974304 | 3.132661e-05
956.0105 | 0.9974617 | 2.509546e-05
957.257 | 0.9974878 | 2.087929e-05
958.5025 | 0.9975243 | 2.932004e-05
959.74728 | 0.9975525 | 2.266539e-05
960.99492 | 0.9975842 | 2.543779e-05
962.2414 | 0.9976217 | 3.007022e-05
963.4885 | 0.997662 | 3.228591e-05
964.7359 | 0.9976901 | 2.25208e-05
965.9821 | 0.9977256 | 2.854111e-05
967.2284 | 0.9977648 | 3.138359e-05
968.47596 | 0.9978066 | 3.350967e-05
969.7235 | 0.9978464 | 3.196663e-05
970.97024 | 0.9978846 | 3.064377e-05
972.2138 | 0.9979229 | 3.078324e-05
973.46054 | 0.9979658 | 3.435776e-05
974.70686 | 0.9980035 | 3.030303e-05
975.9558 | 0.9980504 | 3.756352e-05
977.2035 | 0.9980983 | 3.83215e-05
978.4492 | 0.9981444 | 3.707639e-05
979.6965 | 0.998181 | 2.929543e-05
980.9438 | 0.9982291 | 3.859845e-05
982.1923 | 0.9982854 | 4.508788e-05
983.4411 | 0.99833 | 3.567812e-05
984.6897 | 0.9983723 | 3.387673e-05
985.9364 | 0.9984216 | 3.952726e-05
987.1854 | 0.9984667 | 3.610746e-05
988.43312 | 0.9985346 | 5.446991e-05
989.6801 | 0.9985808 | 3.704493e-05
990.9302 | 0.9986426 | 4.939068e-05
992.17838 | 0.9986975 | 4.402458e-05
993.426 | 0.9987456 | 3.851838e-05
994.6714 | 0.9987952 | 3.988421e-05
995.9187 | 0.9988644 | 5.543469e-05
997.16608 | 0.9989219 | 4.611365e-05
998.4124 | 0.9989774 | 4.457325e-05
999.65844 | 0.9990507 | 5.878247e-05
1000.906 | 0.9991038 | 4.256437e-05
1002.153 | 0.9991794 | 6.066073e-05
1003.397 | 0.9992476 | 5.475126e-05
1004.643 | 0.9993139 | 5.329232e-05
1005.89186 | 0.9993755 | 4.928234e-05
1007.138 | 0.9994475 | 5.774329e-05
1008.385 | 0.9995102 | 5.026667e-05
1009.634 | 0.9995836 | 5.879342e-05
1010.88246 | 0.9996459 | 4.995147e-05
1012.13 | 0.9997332 | 6.998495e-05
1013.375 | 0.9998043 | 5.70586e-05
1014.62094 | 0.9998945 | 7.241551e-05
1015.86792 | 0.9999679 | 5.882749e-05